## Problem 1
a) | Name the term referring to the reason why a polymer under shear exhibits a melt temperature higher than its surroundings?
viscous dissipation or viscous heating
b) | A polymer exhibits minimal chain motion below which transition, the glass transition or the crystal melting transition?
glass transition
c) | For two polymers with identical zero-shear viscosity but different polydispersity, which one will exhibit higher torque in an injection molding machine?
lower polydispersity generally offers less shear thinning behaviour

## Problem 2
Given:
Mol wt (g/mol) | 1750597 | 660131 | 129927 | 25572 | 3636
Wt fraction | 0.0005126 | 0.0025 | 0.00488 | 0.0022 | 0.000258
find: | MN, MW, and PDI
MN | wi | wi/Mi |  | MW | wiMi | wi
| 0.0005126 | 2.928144e-10 |  |  | 897.3560222 | 0.0005126
| 0.0025 | 3.787127e-09 |  |  | 1650.3275 | 0.0025
| 0.00488 | 3.755955e-08 |  |  | 634.04376 | 0.00488
| 0.0022 | 8.60316e-08 |  |  | 56.2584 | 0.0022
| 0.000258 | 7.09571e-08 |  |  | 0.938088 | 0.000258
sum | 0.0103506 | 1.986282e-07 |  | sum | 3238.924 | 0.0103506
MN = | 52110.43 | g/mol |  | MW = | 312921.4 | g/mol
MW/MN = |  | 6.004966

## Problem 3
LDPE resin |  |  |  | Die
mo | 1670 | Pa-sn |  | D | 1.6 | mm
b | -0.04 | /oC |  | R | 0.0008 | m
To | 320 | oC |  | L | 0.35 | m
n | 0.6
T | 290 | oC |  | wall shear | 0.2 | MPa
density | 760 | kg/m3 |  | stress
Find: mass flow rate in kg/h and pressure drop in Mpa
ΔP | 175000000 | Pa
| 175 | MPa (as required in problem)
First need 'm': |  | 5544.595 | Pa-sn
Now, Q can be found
Q = | 1.357313e-07 | m3/s
| 0.0001031558 | kg/s
| 0.3713608 | kg/h (as required in problem)

## Problem 4
Die |  |  | HDPE
Lc | 8 | mm | Melt density | 780 | kg/m3
Dc | 2.0955 | mm
Dp | 9.5504 | mm
Given: MI = 7 g/10min
Find: viscosity at condition
Q | 1.495726e-08 | m3/s
App shear | 16.55729 | s-1
rate
ΔPc | 295794.3 | Pa
τw | 19369.9 | Pa
viscosity | 1169.871 | Pa-s

## Problem 5
Die:
|  |  |  | Da | 4 | mm | Ra | 0.002 | m
|  |  |  | La | 35 | mm | La | 0.035 | m
|  |  |  | Lc | 15 | mm | Lc | 0.015 | m
|  |  |  | P-inlet | 14.26 | MPa
Find: Dc | [5 empty] | Polypropylene:
Given: |  | 500 | kg/h |  |  | melt density |  | 710 | kg/m3
| Q | 0.0001956182 | m3/s |  |  | m |  | 2833 | Pa-sn
| Po | 14260000 | Pa |  |  | n |  | 0.4
Know: | Pexit | 0 | Pa | (given)
Pipe-a
DP | 7061995.1 | Pa
| 7.061995 | MPa
Po | 14260000 | Pa
P1 | 7198004.9 | Pa | (joint)
Pipe-c
Q | 9.780908e-05 | m3/s
DP | 7198004.9 | Pa | (assuming atmospheric pressure at the exit)
| 7.198005 | MPa
Rc | 0.001189239 | m
| 1.189239 | mm

## Problem 6
viscometer | [5 empty] | Polymer
Power, Po | 1.3 | KW | (assume 100% transfer) |  |  | m | 3410 | Pa-sn
R | 0.04 | m | Diam | 8 | cm | n | 0.45
r | 0.03 | m | Gap,h | 5 | mm
L | 0.09 | m | L | 9 | cm
h | 0.005 | m
Find: maximum speed, i.e. 100% power consumption
where U is the plate angular velocity
Since the gap is very thin in comparison to the radial curvature of the outer cylinder
it is appropriate to determine the shear stresses assuming parallel plates.
A(inner cylinder) |  | 0.0169646 | m2
Considering:
And substituting back into the first equation:
| U = | 0.6052622 | m/s
| N | 3.211016 | rad/s
|  | 192.6609 | RPM