## Sheet1
Gauge # | Li | Lf | %E
1 | 24.79 | 24.96 | 0.6857604
2 | 24.79 | 25 | 0.8471158
3 | 24.79 | 24.88 | 0.3630496
4 | 25 | 25.39 | 1.56
5 | 25.01 | 25.21 | 0.7996801
6 | 25 | 25.21 | 0.84
7 | 25.01 | 25.03 | 0.07996801
8 | 25.02 | 25.03 | 0.03996803
9 | 25.03 | 29.263 | 16.91171
Table 2.2 Initial and final length between each gauge and its percentage elongation for cold-rolled steel
Gauge # | Li | Lf | %E
1 | 24.74 | 29.13 | 17.74454
2 | 24.93 | 30.92 | 24.02728
3 | 24.93 | 29.26 | 17.36863
4 | 24.94 | 28.77 | 15.35686
5 | 24.94 | 28.77 | 15.35686
6 | 24.93 | 28.78 | 15.44324
7 | 25.32 | 29.63 | 17.02212
8 | 25.31 | 36.91 | 45.83169
9 | 24.95 | 30.78 | 23.36673
Table 2.3 Initial and final length between each gauge and its percentage elongation for hot-rolled steel
Gauge # | Li | Lf | %E
1 | 25.11 | 27.05 | 7.726006
2 | 25.11 | 27.62 | 9.996018
3 | 25.12 | 27.24 | 8.43949
4 | 25.12 | 27.7 | 10.2707
5 | 25.05 | 27.62 | 10.25948
6 | 25.05 | 31.76 | 26.78643
7 | 25.07 | 27.72 | 10.5704
8 | 25.08 | 27.56 | 9.888357
9 | 25.05 | 27.2 | 8.582834
Table 2.4 Initial and final length between each gauge and its percentage elongation for Aluminium
Specimen | Ai | Af | Area Reduction %
CS | 121.66 | 57.39 | 52.82755
HS | 88.86 | 59.25 | 33.32208
Al | 123.15 | 98.19 | 20.26797
Table 4. The Percentage of the Area Reduction of all Three Metal Specimens.
Specimen | Wi | Hi | Ai | Wf | Hf | Af
CS | 19.13 | 6.58 | 125.8754 | 17.12 | 5.06 | 86.6272
HS | 19.22 | 6.35 | 122.047 | 13.6 | 3.18 | 43.248
Al | 19.17 | 6.33 | 121.3461 | 17.5 | 5.06 | 88.55
Table 1.1 Initial and final width, height, area chart